## Foglio1
ID_Cubetto | Temperatura | Distanza_Linea | Flow_Rate | Scostamento_Max | Scostamento_Med | Dist_01 | Dev_Standard | Massa | File_Imm
a1 | 200 | 0.5 | 80 | 0.843 | 0.182 | 0.727 | 0.114 | 4.76 | a1.jpg
a2 | 200 | 0.5 | 80 | 0.938 | 0.246 | 0.7876 | 0.144 | 4.75 | a2.jpg
a3 | 200 | 0.5 | 80 | 0.781 | 0.23 | 0.801 | 0.132 | 4.78 | a3.jpg
b1 | 200 | 0.6 | 80 | 0.841 | 0.196 | 0.768 | 0.121 | 4.84 | b1.jpg
b2 | 200 | 0.6 | 80 | 0.784 | 0.199 | 0.757 | 0.12 | 4.85 | b2.jpg
b3 | 200 | 0.6 | 80 | 0.726 | 0.184 | 0.757 | 0.114 | 4.82 | b3.jpg
c1 | 200 | 0.7 | 80 | 0.842 | 0.111 | 0.452 | 0.085 | 4.64 | c1.jpg
c2 | 200 | 0.7 | 80 | 0.657 | 0.115 | 0.472 | 0.094 | 4.62 | c2.jpg
c3 | 200 | 0.7 | 80 | 0.793 | 0.101 | 0.356 | 0.097 | 4.65 | c3.jpg
d1 | 200 | 0.5 | 100 | 1.1 | 0.284 | 0.8116 | 0.165 | 6.34 | d1.jpg
d2 | 200 | 0.5 | 100 | 1.24 | 0.285 | 0.8706 | 0.142 | 6.36 | d2.jpg
d3 | 200 | 0.5 | 100 | 1.19 | 0.27 | 0.7998 | 0.159 | 6.32 | d3.jpg
e1 | 200 | 0.6 | 100 | 1.03 | 0.378 | 0.8657 | 0.2 | 6.01 | e1.jpg
e2 | 200 | 0.6 | 100 | 1.14 | 0.293 | 0.7998 | 0.172 | 6.03 | e2.jpg
e3 | 200 | 0.6 | 100 | 1.18 | 0.395 | 0.8747 | 0.206 | 6.06 | e3.jpg
f1 | 200 | 0.7 | 100 | 0.832 | 0.184 | 0.7798 | 0.103 | 5.8 | f1.jpg
f2 | 200 | 0.7 | 100 | 1.04 | 0.173 | 0.743 | 0.109 | 5.85 | f2.jpg
f3 | 200 | 0.7 | 100 | 1.05 | 0.18 | 0.7642 | 0.11 | 5.84 | f3.jpg
g1 | 200 | 0.5 | 120 | 1.05 | 0.357 | 0.8596 | 0.202 | 7.56 | g1.jpg
g2 | 200 | 0.5 | 120 | 1.21 | 0.367 | 0.8588 | 0.206 | 7.59 | g2.jpg
g3 | 200 | 0.5 | 120 | 0.968 | 0.376 | 0.8708 | 0.21 | 7.62 | g3.jpg
h1 | 200 | 0.6 | 120 | 1.37 | 0.303 | 0.8616 | 0.168 | 7.2 | h1.jpg
h2 | 200 | 0.6 | 120 | 1.23 | 0.283 | 0.8588 | 0.155 | 7.21 | h2.jpg
h3 | 200 | 0.6 | 120 | 1.27 | 0.281 | 0.8377 | 0.163 | 7.22 | h3.jpg
i1 | 200 | 0.7 | 120 | 1.04 | 0.377 | 0.9095 | 0.193 | 6.95 | i1.jpg
i2 | 200 | 0.7 | 120 | 1.08 | 0.38 | 0.9053 | 0.193 | 7.02 | i2.jpg
i3 | 200 | 0.7 | 120 | 1.15 | 0.359 | 0.899 | 0.187 | 7.02 | i3.jpg
j1 | 210 | 0.5 | 80 | 0.866 | 0.264 | 0.7901 | 0.16 | 5.1 | j1.jpg
j2 | 210 | 0.5 | 80 | 0.832 | 0.264 | 0.7786 | 0.156 | 5.02 | j2.jpg
j3 | 210 | 0.5 | 80 | 0.815 | 0.252 | 0.782 | 0.148 | 5.05 | j3.jpg
k1 | 210 | 0.6 | 80 | 0.854 | 0.227 | 0.7819 | 0.137 | 4.76 | k1.jpg
k2 | 210 | 0.6 | 80 | 0.645 | 0.164 | 0.7072 | 0.105 | 4.77 | k2.jpg
k3 | 210 | 0.6 | 80 | 0.82 | 0.232 | 0.8109 | 0.133 | 4.77 | k3.jpg
l1 | 210 | 0.7 | 80 | 0.802 | 0.108 | 0.379 | 0.097 | 4.62 | l1.jpg
l2 | 210 | 0.7 | 80 | 0.774 | 0.103 | 0.3774 | 0.094 | 4.63 | l2.jpg
l3 | 210 | 0.7 | 80 | 0.747 | 0.104 | 0.3808 | 0.092 | 4.69 | l3.jpg
m1 | 210 | 0.5 | 100 | 1.14 | 0.293 | 0.8309 | 0.165 | 6.37 | m1.jpg
m2 | 210 | 0.5 | 100 | 1.21 | 0.268 | 0.7994 | 0.156 | 6.35 | m2.jpg
m3 | 210 | 0.5 | 100 | 1.16 | 0.271 | 0.8093 | 0.148 | 6.37 | m3.jpg
n1 | 210 | 0.6 | 100 | 1.19 | 0.253 | 0.779 | 0.149 | 6.1 | n1.jpg
n2 | 210 | 0.6 | 100 | 1.01 | 0.247 | 0.7794 | 0.145 | 6.11 | n2.jpg
n3 | 210 | 0.6 | 100 | 1.11 | 0.244 | 0.7898 | 0.14 | 6.11 | n3.jpg
o1 | 210 | 0.7 | 100 | 0.869 | 0.336 | 0.8384 | 0.177 | 5.87 | o1.jpg
o2 | 210 | 0.7 | 100 | 0.815 | 0.325 | 0.8385 | 0.171 | 5.87 | o2.jpg
o3 | 210 | 0.7 | 100 | 0.89 | 0.31 | 0.8501 | 0.16 | 5.85 | o3.jpg
p1 | 210 | 0.5 | 120 | 1.19 | 0.481 | 0.9058 | 0.243 | 7.56 | p1.jpg
p2 | 210 | 0.5 | 120 | 1.14 | 0.507 | 0.9153 | 0.246 | 7.55 | p2.jpg
p3 | 210 | 0.5 | 120 | 1.13 | 0.503 | 0.9131 | 0.238 | 7.52 | p3.jpg
q1 | 210 | 0.6 | 120 | 1.29 | 0.281 | 0.8504 | 0.16 | 7.22 | q1.jpg
q2 | 210 | 0.6 | 120 | 1.36 | 0.289 | 0.8559 | 0.161 | 7.2 | q2.jpg
q3 | 210 | 0.6 | 120 | 1.23 | 0.282 | 0.8431 | 0.162 | 7.2 | q3.jpg
r1 | 210 | 0.7 | 120 | 1.41 | 0.221 | 0.7715 | 0.155 | 7.01 | r1.jpg
r2 | 210 | 0.7 | 120 | 1.33 | 0.233 | 0.7919 | 0.156 | 6.89 | r2.jpg
r3 | 210 | 0.7 | 120 | 1.28 | 0.218 | 0.7579 | 0.151 | 6.92 | r3.jpg
s1 | 220 | 0.5 | 80 | 0.925 | 0.303 | 0.8324 | 0.163 | 5.06 | s1.jpg
s2 | 220 | 0.5 | 80 | 0.904 | 0.259 | 0.7951 | 0.15 | 5.04 | s2.jpg
s3 | 220 | 0.5 | 80 | 0.9 | 0.275 | 0.788 | 0.16 | 5.03 | s3.jpg
t1 | 220 | 0.6 | 80 | 0.808 | 0.126 | 0.5422 | 0.087 | 4.78 | t1.jpg
t2 | 220 | 0.6 | 80 | 0.83 | 0.118 | 0.483 | 0.095 | 4.85 | t2.jpg
t3 | 220 | 0.6 | 80 | 0.744 | 0.114 | 0.4449 | 0.092 | 4.79 | t3.jpg
u1 | 220 | 0.7 | 80 | 0.625 | 0.137 | 0.6672 | 0.085 | 4.66 | u1.jpg
u2 | 220 | 0.7 | 80 | 0.645 | 0.132 | 0.6108 | 0.09 | 4.64 | u2.jpg
u3 | 220 | 0.7 | 80 | 0.59 | 0.137 | 0.6288 | 0.088 | 4.65 | u3.jpg
v1 | 220 | 0.5 | 100 | 1.11 | 0.425 | 0.8223 | 0.242 | 6.32 | v1.jpg
v2 | 220 | 0.5 | 100 | 1.04 | 0.451 | 0.8398 | 0.245 | 6.32 | v2.jpg
v3 | 220 | 0.5 | 100 | 1.02 | 0.455 | 0.8349 | 0.249 | 6.32 | v3.jpg
w1 | 220 | 0.6 | 100 | 1.27 | 0.254 | 0.8018 | 0.143 | 6.1 | w1.jpg
w2 | 220 | 0.6 | 100 | 1.29 | 0.243 | 0.7812 | 0.142 | 6.07 | w2.jpg
w3 | 220 | 0.6 | 100 | 1.1 | 0.248 | 0.8001 | 0.143 | 6.04 | w3.jpg
x1 | 220 | 0.7 | 100 | 0.947 | 0.181 | 0.7676 | 0.102 | 5.87 | x1.jpg
x2 | 220 | 0.7 | 100 | 1.03 | 0.214 | 0.7989 | 0.12 | 5.9 | x2.jpg
x3 | 220 | 0.7 | 100 | 1.05 | 0.19 | 0.7782 | 0.105 | 5.88 | x3.jpg
y1 | 220 | 0.5 | 120 | 1.15 | 0.339 | 0.8616 | 0.192 | 7.64 | y1.jpg
y2 | 220 | 0.5 | 120 | 1.23 | 0.331 | 0.8557 | 0.19 | 7.62 | y2.jpg
y3 | 220 | 0.5 | 120 | 1.13 | 0.322 | 0.8604 | 0.183 | 7.57 | y3.jpg
z1 | 220 | 0.6 | 120 | 1.2 | 0.345 | 0.8759 | 0.182 | 7.18 | z1.jpg
z2 | 220 | 0.6 | 120 | 1.09 | 0.397 | 0.8816 | 0.212 | 7.16 | z2.jpg
z3 | 220 | 0.6 | 120 | 1.22 | 0.393 | 0.8947 | 0.204 | 7.19 | z3.jpg
α1 | 220 | 0.7 | 120 | 1.46 | 0.242 | 0.8108 | 0.158 | 6.96 | α1.jpg
α2 | 220 | 0.7 | 120 | 1.36 | 0.252 | 0.819 | 0.16 | 6.96 | α2.jpg
α3 | 220 | 0.7 | 120 | 1.34 | 0.238 | 0.8052 | 0.161 | 6.99 | α3.jpg